## PCMdata
Substance | RT25 | S27 | L30 | ATP 12 | ATP 16 | ATP 18 | ATP 20 | ATP 23 | ATP 28 | FS29 | GAIA HS PCM18 | GAIA HS PCM24 | GAIA HS PCM29 | GAIA OM PCM14 | HS22 | HS24 | HS29 | OM18 | OM21 | OM29 | PCM18 | PCM22 | PCM-HS22P | PureTemp 15 | PureTemp 18 | PureTemp 20 | PureTemp 23 | PureTemp 25 | PureTemp 27 | PureTemp 28 | PureTemp 29 | RT 10 | RT 11 HC | RT 15 | RT 18 HC | RT 21 | RT 21 HC | RT 22 HC | RT 24 | RT 25 HC | RT 26 | RT 28 HC | SP 11 | SP 21 EK | SP 24 E | SP 25 E2 | SP 26 E | SP 29 Eu | SP15 | RT44 HC
Heat Capacity, solid (kJ Kg-1 K-1) | 2.9 | 1.5 | 1.23 | 2 | 2 | 2 | 2.5 | 2 | 2 | 2.7 | 2 | 2.2 | 2.3 | 2.7 | 2.27 | 2.07 | 1.51 | 2.92 | 2.82 | 2.32 | 2.92 | 2.27 | 2.2 | 2.25 | 1.47 | 2.07 | 1.84 | 1.99 | 2.46 | 2.34 | 1.77 | 2 | 2 | 2 | 2 | 2 | 2 | 2 | 2 | 2 | 2 | 2 | 2 | 2 | 2 | 2 | 2 | 2 | 2 | 250
T melt (C) | 25 | 27 | 30 | 14 | 16 | 18 | 20 | 24 | 29 | 29 | 18.5 | 24 | 29 | 14.5 | 23 | 26 | 29 | 19 | 22 | 29 | 18 | 23 | 23 | 15 | 18 | 20 | 23 | 25 | 27 | 28 | 29 | 10 | 12 | 14 | 18 | 21 | 21 | 22 | 24 | 25 | 26 | 28 | 11 | 22 | 24 | 25 | 26 | 29 | 15 | 41
Heat of Fusion (kJ Kg-1) | 147 | 190 | 270 | 245 | 245 | 270 | 220 | 230 | 265 | 160 | 170 | 158 | 188 | 208 | 167.6 | 199 | 190 | 167 | 174 | 194 | 185 | 176 | 185 | 182 | 192 | 171 | 227 | 187 | 202 | 190 | 202 | 160 | 200 | 155 | 260 | 155 | 190 | 190 | 160 | 210 | 180 | 250 | 175 | 170 | 180 | 180 | 180 | 200 | 180 | 220
Heat Capacity, liquid (kJ Kg-1 K-1) | 2.11 | 2.22 | 1.79 | 2 | 2 | 2 | 2.5 | 2 | 2 | 2.1 | 2 | 2.2 | 2.3 | 2.7 | 2.53 | 2.42 | 2.62 | 2.69 | 2.85 | 2.71 | 2.69 | 2.53 | 3.04 | 2.56 | 1.74 | 2.15 | 1.99 | 2.29 | 2.63 | 2.54 | 1.94 | 2 | 2 | 2 | 2 | 2 | 2 | 2 | 2 | 2 | 2 | 2 | 2 | 2 | 2 | 2 | 2 | 2 | 2 | 2
Thermal Conductivity, solid (W m-1 K-1) | 0.19 | 0.79 | 1.02 | 0.2 | 0.2 | 0.2 | 0.2 | 0.2 | 0.2 | 0.45 | 0.97 | 1.12 | 1.09 | 0.45 | 1.13 | 1.05 | 0.478 | 0.182 | 0.21 | 0.293 | 0.182 | 1.13 | 1.13 | 0.25 | 0.25 | 0.23 | 0.25 | 0.25 | 0.25 | 0.25 | 0.25 | 0.2 | 0.2 | 0.2 | 0.2 | 0.2 | 0.2 | 0.2 | 0.2 | 0.2 | 0.2 | 0.2 | 0.6 | 0.5 | 0.5 | 0.5 | 0.5 | 0.5 | 0.6 | 0.2
Thermal Conductivity, liquid (W m-1 K-1) | 0.17 | 0.48 | 0.56 | 0.2 | 0.2 | 0.2 | 0.2 | 0.2 | 0.2 | NA | 0.54 | 0.54 | 0.54 | 0.4 | 0.56 | 0.55 | 0.382 | 0.175 | 0.14 | 0.172 | 0.175 | 0.56 | 0.56 | 0.15 | 0.15 | 0.14 | 0.15 | 0.15 | 0.15 | 0.15 | 0.15 | 0.2 | 0.2 | 0.2 | 0.2 | 0.2 | 0.2 | 0.2 | 0.2 | 0.2 | 0.2 | 0.2 | 0.6 | 0.5 | 0.5 | 0.5 | 0.5 | 0.5 | 0.6 | 0.2
Density, solid (kg m-3) | 804 | 1700 | 1556 | 800 | 770 | 760 | 840 | 800 | 760 | 1040 | 1400 | 1480 | 1510 | 852 | 1651 | 1621 | 1681 | 906 | 931 | 976 | 906 | 1651 | 1840 | 950 | 950 | 950 | 910 | 950 | 950 | 950 | 940 | 880 | 880 | 880 | 880 | 880 | 880 | 760 | 880 | 880 | 880 | 880 | 1330 | 1500 | 1500 | 1500 | 1500 | 1550 | 1400 | 800
Density, liquid (kg m-3) | 763 | 1530 | 1400 | 800 | 770 | 760 | 840 | 800 | 760 | 952 | 1400 | 1480 | 1510 | 852 | 1540 | 1510 | 1530 | 870 | 891 | 870 | 880 | 1540 | 1540 | 860 | 860 | 860 | 830 | 860 | 860 | 860 | 850 | 770 | 770 | 770 | 770 | 770 | 770 | 700 | 770 | 770 | 750 | 770 | 1320 | 1400 | 1400 | 1400 | 1400 | 1500 | 1350 | 700
Source | [1] | [1] | [1] | [2] | [2] | [2] | [2] | [2] | [2] | [2] | [2] | [2] | [2] | [2] | [2] | [2] | [2] | [2] | [2] | [2] | [2] | [2] | [2] | [2] | [2] | [2] | [2] | [2] | [2] | [2] | [2] | [2] | [2] | [2] | [2] | [2] | [2] | [2] | [2] | [2] | [2] | [2] | [2] | [2] | [2] | [2] | [2] | [2] | [2] | [3]